## MIS
MEENAKSHI POLYMERS PVT. LTD. HARIDWAR
SR.NO. | DEFECT | REASON | SG-AAH | SA | SW(AAH) | SP-AAE | SG(AACY) | SW(AACY) | EG-KYH | CROSS PIPE-AAEL | HANDLE ABZA | EG-ABZA | PB-ABZ | PGC-ACK | PB-ACK | HANDLE AACK | SIDE STAND ABZA | SG-AAEL | TOTAL
1 | PAINT PEEL OFF | POWDER COATING | 6 | 9 | 0 | 0 | 0 | 0 | 0 | 0 | 0 | 0 | 0 | 0 | 0 | 0 | 0 | 0 | 19
2 | TOUCHING MARK | POWDER COATING | 0 | 0 | 0 | 0 | 0 | 0 | 0 | 0 | 0 | 0 | 0 | 0 | 0 | 0 | 0 | 0 | 0
3 | DULL PAINT | POWDER COATING | 0 | 0 | 0 | 0 | 0 | 0 | 0 | 0 | 0 | 0 | 0 | 0 | 0 | 0 | 0 | 0 | 0
4 | PAINT DRY | POWDER COATING | 9 | 21 | 0 | 0 | 46 | 0 | 0 | 4 | 0 | 0 | 0 | 0 | 0 | 0 | 0 | 0 | 80
5 | UNCOVERAGE | POWDER COATING | 0 | 0 | 0 | 0 | 0 | 0 | 0 | 0 | 0 | 0 | 0 | 0 | 0 | 0 | 0 | 0 | 0
6 | DUST MARK/RUSTY | POWDER COATING | 0 | 0 | 0 | 0 | 0 | 0 | 0 | 0 | 0 | 0 | 0 | 0 | 0 | 0 | 0 | 0 | 0
7 | PIN HOLE | POWDER COATING | 4 | 8 | 0 | 0 | 0 | 0 | 0 | 0 | 0 | 0 | 0 | 0 | 0 | 0 | 0 | 0 | 12
8 | ORANGE PEEL | POWDER COATING | 0 | 0 | 0 | 0 | 0 | 0 | 0 | 0 | 0 | 0 | 0 | 0 | 0 | 0 | 0 | 0 | 0
9 | OIL MARK | POWDER COATING | 4 | 6 | 5 | 21 | 0 | 2 | 0 | 0 | 0 | 0 | 0 | 0 | 0 | 0 | 0 | 0 | 38
10 | WATER MARK | POWDER COATING | 0 | 0 | 4 | 19 | 0 | 4 | 0 | 0 | 0 | 0 | 0 | 0 | 0 | 0 | 0 | 0 | 27
11 | SISSING | POWDER COATING | 0 | 0 | 0 | 0 | 0 | 0 | 0 | 0 | 0 | 0 | 0 | 0 | 0 | 0 | 0 | 0 | 0
12 | OVER PAINT FLOW | POWDER COATING | 8 | 40 | 0 | 0 | 6 | 0 | 0 | 6 | 6 | 0 | 2 | 0 | 0 | 0 | 0 | 0 | 68
13 | GRINDER MARK | POWDER COATING | 0 | 0 | 0 | 0 | 0 | 0 | 0 | 0 | 0 | 0 | 0 | 0 | 0 | 0 | 0 | 0 | 0
14 | SCRATCH MARK | POWDER COATING | 6 | 19 | 0 | 0 | 4 | 0 | 0 | 2 | 0 | 0 | 0 | 0 | 0 | 0 | 0 | 0 | 31
15 | WELDING SPATTER/WELDING | WELD SHOP | 4 | 8 | 2 | 8 | 3 | 2 | 0 | 4 | 0 | 0 | 0 | 0 | 0 | 0 | 0 | 0 | 31
16 | PEDAL CUT | WELD SHOP | 0 | 0 | 0 | 0 | 0 | 0 | 0 | 0 | 0 | 0 | 0 | 0 | 0 | 0 | 0 | 0 | 0
17 | PIVOT SHIFT | WELD SHOP | 0 | 0 | 0 | 0 | 0 | 0 | 0 | 0 | 0 | 0 | 0 | 0 | 0 | 0 | 0 | 0 | 0
18 | PUNCH MISSING STAMP | WELD SHOP | 0 | 0 | 0 | 0 | 0 | 0 | 0 | 0 | 0 | 0 | 0 | 0 | 0 | 0 | 0 | 0 | 0
19 | PART/DRAIN HOLE MISS | WELD SHOP | 0 | 0 | 0 | 0 | 0 | 0 | 0 | 0 | 0 | 0 | 0 | 0 | 0 | 0 | 0 | 0 | 0
20 | BOLT BROKEN | WELD SHOP | 0 | 6 | 0 | 0 | 0 | 0 | 0 | 0 | 0 | 0 | 0 | 0 | 0 | 0 | 0 | 0 | 6
21 | STAY BEND | WELD SHOP | 0 | 2 | 0 | 0 | 0 | 0 | 0 | 0 | 0 | 0 | 0 | 0 | 0 | 0 | 0 | 0 | 2
22 | U-BKT BEND | WELD SHOP | 0 | 0 | 0 | 0 | 0 | 0 | 0 | 0 | 0 | 0 | 0 | 0 | 0 | 0 | 0 | 0 | 0
23 | GAUGE OUT/D NG | WELD SHOP | 0 | 1 | 0 | 0 | 0 | 0 | 0 | 0 | 0 | 0 | 0 | 0 | 0 | 0 | 0 | 0 | 1
24 | BLOW HOLE | WELD SHOP | 0 | 6 | 0 | 5 | 0 | 0 | 0 | 0 | 0 | 0 | 0 | 0 | 0 | 0 | 0 | 0 | 11
25 | WELDING SHIFT | WELD SHOP | 0 | 2 | 0 | 0 | 0 | 0 | 0 | 0 | 0 | 0 | 0 | 0 | 0 | 0 | 0 | 0 | 2
26 | GRINDER MARK | WELD SHOP | 0 | 6 | 0 | 0 | 0 | 0 | 0 | 0 | 0 | 0 | 0 | 0 | 0 | 0 | 0 | 0 | 6
27 | EXCESS/OVER WELDING IN COMPLETE/LEAKAGE | WELD SHOP | 0 | 2 | 0 | 0 | 0 | 0 | 0 | 0 | 0 | 0 | 0 | 0 | 0 | 0 | 0 | 0 | 2
28 | WELDING BROKEN BAR-A | WELD SHOP | 0 | 1 | 0 | 0 | 0 | 0 | 0 | 0 | 0 | 0 | 0 | 0 | 0 | 0 | 0 | 0 | 1
29 | WIRE SHORT WELDING | WELD SHOP | 0 | 0 | 0 | 0 | 0 | 0 | 0 | 0 | 0 | 0 | 0 | 0 | 0 | 0 | 0 | 0 | 0
30 | WELDING BROKEN BAR-A | WELD SHOP | 0 | 8 | 0 | 0 | 0 | 0 | 0 | 0 | 0 | 0 | 0 | 0 | 0 | 0 | 0 | 0 | 8
31 | WELDING BROKEN BAR-B | WELD SHOP | 2 | 6 | 0 | 0 | 0 | 0 | 0 | 0 | 0 | 0 | 0 | 0 | 0 | 0 | 0 | 0 | 8
32 | WELDING BROKEN BAR-C | WELD SHOP | 0 | 4 | 0 | 0 | 0 | 0 | 0 | 0 | 0 | 0 | 0 | 0 | 0 | 0 | 0 | 0 | 4
33 | PIPE LINE/CRACK | WELD SHOP | 0 | 0 | 0 | 0 | 0 | 0 | 0 | 0 | 0 | 0 | 0 | 0 | 0 | 0 | 0 | 0 | 0
34 | MATERIAL FAULT | WELD SHOP | 0 | 0 | 0 | 0 | 0 | 0 | 0 | 0 | 0 | 0 | 0 | 0 | 0 | 0 | 0 | 0 | 0
35 | MATERIAL PITTING | WELD SHOP | 0 | 0 | 0 | 0 | 0 | 0 | 0 | 0 | 0 | 0 | 0 | 0 | 0 | 0 | 0 | 0 | 0
36 | THREAD WASH | WELD SHOP | 0 | 0 | 0 | 0 | 0 | 0 | 0 | 0 | 0 | 0 | 0 | 0 | 0 | 0 | 0 | 0 | 0
37 | DENT & SCRATCH | WELD SHOP | 0 | 0 | 0 | 0 | 0 | 0 | 0 | 0 | 0 | 0 | 0 | 0 | 0 | 0 | 0 | 12 | 16
| TOTAL POWDER COATING DEFECT QTY |  | 37 | 103 | 9 | 40 | 56 | 6 | 0 | 12 | 6 | 0 | 2 | 0 | 0 | 0 | 0 | 0 | 275
| TOTAL OTHER DEFECT QTY |  | 6 | 52 | 2 | 13 | 3 | 2 | 0 | 4 | 0 | 0 | 0 | 0 | 0 | 0 | 0 | 12 | 98
| OVER ALL TOTAL DEFECT |  | 43 | 155 | 11 | 53 | 59 | 8 | 0 | 16 | 6 | 0 | 2 | 0 | 0 | 0 | 12 | 373